## Tabelle1
z [mm] | B [mT] | z= | 94
-29 | 1
-24 | 4
-22 | 8 |  | GaAs | nicht dotiert
-20 | 14 |  | d | 5.11 | mm
-18 | 28 |  | N |  | 1/cm^3
-16 | 52
-14 | 115 |  |  | Theta 1 |  |  | Theta 2
-12 | 217 |  | lambda [um] | [°] | ['] | Theta1 [°] | [°] | ['] | Theta2 [°] | Theta [°] | Theta n [°/mm]
-10 | 355 |  | 1.06 | 139 | 55 | 139.9167 | 164 | 49 | 164.8167 | 12.45 | #DIV/0!
-8 | 415 |  | 1.29 | 144 | 47 | 144.7833 | 161 | 35 | 161.5833 | 8.4 | #DIV/0!
-6 | 446 |  | 1.45 | 145 | 16 | 145.2667 | 158 | 31 | 158.5167 | 6.625 | #DIV/0!
-4 | 461 |  | 1.72 | 144 | 0 | 144 | 157 | 20 | 157.3333 | 6.666667 | #DIV/0!
-2 | 466 |  | 1.96 | 155 | 24 | 155.4 | 162 | 1 | 162.0167 | 3.308333 | #DIV/0!
0 | 467 |  | 2.156 | 156 | 12 | 156.2 | 161 | 23 | 161.3833 | 2.591667 | #DIV/0!
2 | 460 |  | 2.34 | 181 | 0 | 181 | 185 | 33 | 185.55 | 2.275 | #DIV/0!
4 | 444 |  | 2.51 | 198 | 39 | 198.65 | 202 | 31 | 202.5167 | 1.933333 | #DIV/0!
6 | 412 |  | 2.65 | 244 | 43 | 244.7167 | 250 | 55 | 250.9167 | 3.1 | #DIV/0!
8 | 345
10 | 237
12 | 123 |  | GaAs | schwach dotiert
14 | 63 |  | d | 1.36 | mm
16 | 33 |  | N | 1.2e+18 | 1/cm^3
18 | 18
20 | 9 |  |  | Theta 1 |  |  | Theta 2
22 | 5 |  | lambda [um] | [°] | ['] | Theta1 [°] | [°] | ['] | Theta2 [°] | Theta [°] | Theta n [°/mm] | Delta Theta n
24 | 3 |  | 1.06 | 256 | 34 | 256.5667 | 266 | 43 | 266.7167 | 5.075 | 1.26875 | 1.26875
26 | 1 |  | 1.29 | 256 | 56 | 256.9333 | 264 | 26 | 264.4333 | 3.75 | 0.9375 | 0.9375
|  |  | 1.45 | 259 | 0 | 259 | 266 | 5 | 266.0833 | 3.541667 | 0.8854167 | 0.8854167
|  |  | 1.72 | 261 | 49 | 261.8167 | 265 | 24 | 265.4 | 1.791667 | 0.4479167 | 0.4479167
|  |  | 1.96 | 253 | 40 | 253.6667 | 260 | 50 | 260.8333 | 3.583333 | 0.8958333 | 0.8958333
|  |  | 2.156 | 258 | 31 | 258.5167 | 260 | 46 | 260.7667 | 1.125 | 0.28125 | 0.28125
|  |  | 2.34 | 227 | 48 | 227.8 | 236 | 8 | 236.1333 | 4.166667 | 1.041667 | 1.041667
|  |  | 2.51 | 214 | 1 | 214.0167 | 218 | 12 | 218.2 | 2.091667 | 0.5229167 | 0.5229167
|  |  | 2.65 | 246 | 4 | 246.0667 | 255 | 25 | 255.4167 | 4.675 | 1.16875 | 1.16875